## Sheet1
| Amount | Unit | Comment | Datasets from consequential ecoinvent v3.9 and biosphere3 databases
Lipophilic extraction
Inputs
Bark | 1 | kg | Value measured in the laboratory. | -
Ethyl acetate | 0.002 | kg | Value measured in the laboratory. | Ethyl acetate production (RER)
Electricity (grid mix or steam) | 2.44 | kWh | Value calculated from theoretical consumption. | Market for electricity, high voltage (SE)
Outputs
Lipophilic extracted bark | 0.9 | kg | Value measured in the laboratory. | -
Lipophilic extractives | 0.02 | kg | Value measured in the laboratory. | -
Energy (heat and power) | 0.68 | MJ | Value calculated from the mass/energy balance (0.08 kg residual biomass). | Heat and power co-generation, wood chips, 6667 kW, state-of-the-art 2014 (SE) (1)
Ethyl acetate emission to air | 0.002 | kg | Value calculated from the mass balance. | Ethyl acetate, emission to air
Sugar extraction
Inputs
Lipophilic extracted bark | 0.9 | kg | Value measured in the laboratory. | -
Water (from natural resources) | 0.2 | kg | Value calculated from the mass/water balance. | Water from river
Electricity (grid mix or steam) | 5 | kWh | Value calculated from theoretical consumption. | Market for electricity, high voltage (SE)
Outputs
Sugar extracted bark | 0.685 | kg | Value measured in the laboratory. | -
Sugar extractives | 0.11 | kg | Value measured in the laboratory. | -
Energy (heat and power) | 0.8925 | MJ | Value calculated from the mass/energy balance (0.105 kg residual biomass). | Heat and power co-generation, wood chips, 6667 kW, state-of-the-art 2014 (SE) (1)
Wastewater | -0.2 | kg | Value calculated from the water mass/water balance. | Treatment of wastewater, average, wastewater treatment (Europe without Switzerland)
Pulping
Inputs
Sugar extracted bark | 0.685 | kg | Value measured in the laboratory. | -
Water (from natural resources) | 0.35 | kg | Value calculated from the mass/water balance. | Water from river
Sodium hydroxide | 0.00523 | kg | Value calculated from the mass balance. | Market for sodium bicarbonate (GLO)
Carbon dioxide | 0.124 | kg | Value calculated from the mass balance. | Carbon dioxide production, liquid (RER)
Calcium oxide | 0.00629 | kg | Value calculated from the mass balance. | Quicklime production, milled, loose (CH)
Heat (from biomass) | 0.35 | MJ | Value calculated from literature. | Heat production, wood chips from industry, at furnace 50kW (CH)
Electricity (grid mix or steam) | 1.03 | kWh | Value calculated from theoretical consumption. | Market for electricity, high voltage (SE)
Outputs
Pulp | 0.37 | kg | Value measured in the laboratory. | -
Phenol | 0.1 | kg | Value measured in the laboratory. | -
Energy (heat and power) | 1.83 | MJ | Value calculated from the mass/energy balance (0.215 kg residual biomass). | Heat and power co-generation, wood chips, 6667 kW, state-of-the-art 2014 (SE) (1)
Limestone | -0.00551 | kg | Value calculated from the mass balance. | Market for limestone residue (CH)
Wastewater | -0.35 | kg | Value calculated from the water mass/water balance. | Treatment of wastewater, average, wastewater treatment (Europe without Switzerland)
(1) The dataset was modified to remove the impacts associated with the production of wood chips (bark production = no burdens). See Jupyter notebooks.

## Copy of Sheet1
| Amount | Unit | Comment | Ecoinvent dataset (consequential v.3.9)
Lipophilic extraction
Inputs
Bark | 1 | kg | Value measured in the laboratory. | -
Ethyl acetate | 4e-06 | kg | Value measured in the laboratory. | name='ethyl acetate production', loc = 'RER', db_name=ei | value should be 0.002 kg
Electricity (grid mix or steam) | 2.44 | kWh | Value calculated from theoretical consumption. | name='market for electricity, high voltage', loc = 'SE', db_name=ei
Outputs
Lipophilic extracted bark | 0.9 | kg | Value measured in the laboratory. | -
Lipophilic extractives | 0.02 | kg | Value measured in the laboratory. | -
Energy (heat and power) | 0.68 | MJ | Value calculated from the mass/energy balance (0.08 kg residual biomass). | name='heat and power co-generation, wood chips, 6667 kW, state-of-the-art 2014', loc = 'SE', db_name=ei (1)
Ethyl acetate emission to air | 4e-06 | kg | Value calculated from the mass balance. | name='Ethyl acetate', db_name='biosphere3', categories = ('air',) | value should be 0.002 kg
Sugar extraction
Inputs
Lipophilic extracted bark | 0.9 | kg | Value measured in the laboratory. | -
Water (from natural resources) | 4.5e-05 | kg | Value calculated from the mass/water balance. | name='Water, river', db_name='biosphere3', categories = ('natural resource','in water') | value should be 0.2 kg water = 0.0002 m3
Electricity (grid mix or steam) | 5 | kWh | Value calculated from theoretical consumption. | name='market for electricity, high voltage', loc = 'SE', db_name=ei
Outputs
Sugar extracted bark | 0.685 | kg | Value measured in the laboratory. | -
Sugar extractives | 0.11 | kg | Value measured in the laboratory. | -
Energy (heat and power) | 0.8925 | MJ | Value calculated from the mass/energy balance (0.105 kg residual biomass). | name='heat and power co-generation, wood chips, 6667 kW, state-of-the-art 2014', loc = 'SE', db_name=ei (1)
Wastewater | -4.5e-05 | kg | Value calculated from the water mass/water balance. | name='treatment of wastewater, average, wastewater treatment', loc = 'Europe without Switzerland', db_name=ei | value should be -0.2 kg water = -0.0002 m3
Pulping
Inputs
Sugar extracted bark | 0.685 | kg | Value measured in the laboratory. | -
Water (from natural resources) | 0.35 | kg | Value calculated from the mass/water balance. | name='Water, river', db_name='biosphere3', categories = ('natural resource','in water')
Sodium hydroxide | 0.00523 | kg | Value calculated from the mass balance. | name='market for sodium hydroxide, without water, in 50% solution state', loc = 'GLO', db_name=ei
Carbon dioxide | 0.124 | kg | Value calculated from the mass balance. | name='carbon dioxide production, liquid', loc = 'RER', db_name=ei | standalone: input of liquid / output to atm, integrated: recirculated = no input, no output
Calcium oxide | 0.00629 | kg | Value calculated from the mass balance. | name='quicklime production, milled, loose', loc = 'RoW', db_name=ei | proxy
Electricity (grid mix or steam) | 21 | kWh | Value calculated from theoretical consumption. | name='market for electricity, high voltage', loc = 'SE', db_name=ei
Outputs
Pulp | 0.37 | kg | Value measured in the laboratory. | -
Phenol | 0.1 | kg | Value measured in the laboratory. | -
Energy (heat and power) | 1.83 | MJ | Value calculated from the mass/energy balance (0.215 kg residual biomass). | name='heat and power co-generation, wood chips, 6667 kW, state-of-the-art 2014', loc = 'SE', db_name=ei (1)
Limestone | 0.00551 | kg | Value calculated from the mass balance. | name='market for limestone residue', loc = 'RoW', db_name=ei
Wastewater | -0.35 | kg | Value calculated from the water mass/water balance. | name='treatment of wastewater, average, wastewater treatment', loc = 'Europe without Switzerland', db_name=ei
(1) The dataset was modified to remove the impacts associated with the production of wood chips (bark production = no burdens).