## biorefinery
| Amount Stand-alone | Amount Integrated | Unit | Comment | Datasets from consequential ecoinvent v3.9 and biosphere3 databases
Lipophilic extraction
Inputs
Bark | 1 | 1 | kg | Value measured in the laboratory. | -
Ethyl acetate | 0.002 | 0.002 | kg | Value measured in the laboratory. | Ethyl acetate production (RER)
Electricity (grid mix or steam) | 2.44 | 0 | kWh | Value calculated from theoretical consumption. | Market for electricity, high voltage (SE)
Outputs
Lipophilic extracted bark | 0.9 | 0.9 | kg | Value measured in the laboratory. | -
Lipophilic extractives | -0.02 | -0.02 | kg | Value measured in the laboratory. | Tall oil refinery operation (GLO)
Energy (heat and power) | -0.68 | -0.68 | MJ | Value calculated from the mass/energy balance (0.08 kg residual biomass). | Heat and power co-generation, wood chips, 6667 kW, state-of-the-art 2014 (SE)
Ethyl acetate emission to air | 0.002 | 0.002 | kg | Value calculated from the mass balance. | Ethyl acetate, emission to air
Sugar extraction
Inputs
Lipophilic extracted bark | 0.9 | 0.9 | kg | Value measured in the laboratory. | -
Water (from natural resources) | 7e-05 | 7e-05 | m3 | Value calculated from the mass/water balance. | Water from river
Electricity (grid mix or steam) | 5 | 0 | kWh | Value calculated from theoretical consumption. | Market for electricity, high voltage (SE)
Outputs
Sugar extracted bark | 0.68 | 0.68 | kg | Value measured in the laboratory. | -
Sugar extractives | -0.22 | -0.22 | kg | Value measured in the laboratory. | Potato starch production (DE)
Energy (heat and power) | 0 | 0 | MJ | Value calculated from the mass/energy balance (0 kg residual biomass). | Heat and power co-generation, wood chips, 6667 kW, state-of-the-art 2014 (SE)
Wastewater | -7e-05 | -7e-05 | m3 | Value calculated from the water mass/water balance. | Treatment of wastewater, average, wastewater treatment (Europe without Switzerland)
Pulping & lignin precipitation
Inputs
Sugar extracted bark | 0.68 | 0.68 | kg | Value measured in the laboratory. | -
Water (from natural resources) | 0.00035 | 0.00035 | m3 | Value calculated from the mass/water balance. | Water from river
Sodium hydroxide | 0.00523 | 0.00523 | kg | Value calculated from the mass balance. | Market for sodium hydroxide, without water, in 50% solution state (GLO)
Carbon dioxide | 0.124 | 0.124 | kg | Value calculated from the mass balance. | Carbon dioxide production, liquid (RER)
Calcium oxide | 0.00629 | 0.00629 | kg | Value calculated from the mass balance. | Quicklime production, milled, loose (CH)
Heat (from biomass) | 0.35 | 0.35 | MJ | Value calculated from literature. | Heat production, wood chips from industry, at furnace 50kW (CH)
Electricity (grid mix or steam) | 1.03 | 0 | kWh | Value calculated from theoretical consumption. | Market for electricity, high voltage (SE)
Outputs
Pulp | -0.41 | -0.41 | kg | Value measured in the laboratory. | Sulfate pulp production, from softwood, unbleached (RER)
Phenol | -0.17 | -0.17 | kg | Value measured in the laboratory. | Phenol production, from cumene (RER)
Energy (heat and power) | -0.85 | -0.85 | MJ | Value calculated from the mass/energy balance (0.1 kg residual biomass). | Heat and power co-generation, wood chips, 6667 kW, state-of-the-art 2014 (SE)
Limestone | -0.00551 | -0.00551 | kg | Value calculated from the mass balance. | Market for limestone residue (CH)
Wastewater | -0.00035 | -0.00035 | m3 | Value calculated from the water mass/water balance. | Treatment of wastewater, average, wastewater treatment (Europe without Switzerland)
EoL incineration
biomass to incineration | -0.82 | -0.82 | kg | Value calculated from the mass balance. | Market group for municipal solid waste (RER)

## combustion
| Amount | Unit | Comment | Datasets from consequential ecoinvent v3.9 and biosphere3 databases
Lipophilic extraction
Inputs
Bark | 1 | kg |  | -
Outputs
Energy (heat and power) | 8.5 | MJ |  | Heat and power co-generation, wood chips, 6667 kW, state-of-the-art 2014 (SE) (1)
(1) The dataset was modified to remove the impacts associated with the production of wood chips (bark production = no burdens). See Jupyter notebooks.